## fitted_parameters_145
h | x0 | y0 | Intensity | A | mu_x | mu_y | sigma_x | sigma_y | volume | ln(V) | r2 | A | mu_x | mu_y | sigma_x | sigma_y | A | mu_x | mu_y | sigma_x | sigma_y | V0 | BO4 | mmol / g wood
1 | 4.8827 | 72.177 | 23119000 | 22084973.8 | 4.89546 | 72.21897 | 0.07212631 | 0.7011648 | 7017632.1 | 15.76394 | 0.9371613 | 22539108.4 | 4.896981 | 72.23392 | 0.07419682 | 0.7221799 | 21630839.2 | 4.893939 | 72.20402 | 0.07005581 | 0.6801497 | 17.06469692 | 0.07837412 | A
1 | 4.394 | 84.921 | 12752000 | 12326384.9 | 4.392952 | 84.90791 | 0.09005344 | 0.8920587 | 6221704.1 | 15.64355 | 0.7795268 | 12705493.8 | 4.396054 | 84.94022 | 0.09518037 | 0.9475503 | 11947276.1 | 4.38985 | 84.87561 | 0.08492651 | 0.8365672 | 17.39501506 | 0.10905059 | B
1 | 3.2882 | 63.628 | 37877000 | 36706850.9 | 3.297193 | 63.63508 | 0.06805483 | 0.6237036 | 9789582.1 | 16.09683 | 0.9566235 | 37412927.2 | 3.298519 | 63.64721 | 0.06978224 | 0.6391273 | 36000774.6 | 3.295867 | 63.62295 | 0.06632741 | 0.6082798 | 17.31205319 | 0.10036866 | G
1 | 4.6641 | 70.564 | 9994500 | 9640560.0 | 4.673807 | 70.54588 | 0.0559023 | 0.6862836 | 2323889.2 | 14.65875 | 0.9550699 | 9832003.0 | 4.67496 | 70.56014 | 0.05752147 | 0.7057178 | 9449116.9 | 4.672655 | 70.53162 | 0.05428313 | 0.6668493 | 15.88789232 | 0.02415978 | A 2
1 | 1.8865 | 40.56 | 263040000 | 265516024.0 | 1.894529 | 40.54049 | 0.07703592 | 0.5607276 | 72063574.1 | 18.09306 | 0.9939844 | 267643892.8 | 1.895296 | 40.54473 | 0.07850424 | 0.5657309 | 263388155.3 | 1.893762 | 40.53625 | 0.07556761 | 0.5557242
2 | 4.8827 | 72.177 | 8887400 | 8316818.4 | 4.896037 | 72.2291 | 0.06852919 | 0.6910141 | 2474569.1 | 14.72158 | 0.9569773 | 8462530.1 | 4.89725 | 72.24164 | 0.07011225 | 0.7084293 | 8171106.7 | 4.894824 | 72.21657 | 0.06694612 | 0.6735989
2 | 4.3683 | 85.082 | 5180300 | 4705063.3 | 4.38092 | 85.02101 | 0.06994767 | 0.8622601 | 1783022.7 | 14.39382 | 0.8122398 | 4871277.2 | 4.383389 | 85.0587 | 0.0732264 | 0.9228833 | 4538849.5 | 4.37845 | 84.98331 | 0.06666893 | 0.8016369
2 | 3.2882 | 63.628 | 11554000 | 11037053.0 | 3.298023 | 63.65699 | 0.06578938 | 0.6314552 | 2880921.1 | 14.87362 | 0.9310585 | 11311730.7 | 3.299664 | 63.67291 | 0.06786993 | 0.6519416 | 10762375.4 | 3.296382 | 63.64107 | 0.06370883 | 0.6109689 |  |  | mmol / g wood
2 | 4.6769 | 70.564 | 3560400 | 3281461.8 | 4.676384 | 70.6416 | 0.05442386 | 0.6835788 | 767052.7 | 13.55031 | 0.9009594 | 3380759.5 | 4.678099 | 70.66276 | 0.05675746 | 0.7127568 | 3182164.1 | 4.674669 | 70.62044 | 0.05209026 | 0.6544009 |  | A | 0.1025339
2 | 1.8865 | 40.56 | 76800000 | 77331076.8 | 1.895958 | 40.55985 | 0.07675014 | 0.5609313 | 20918127.0 | 16.85613 | 0.9924075 | 78021866.7 | 1.896812 | 40.56456 | 0.07837204 | 0.5664921 | 76640287.0 | 1.895103 | 40.55514 | 0.07512824 | 0.5553706 |  | B | 0.10905059
3 | 4.8955 | 72.177 | 2927200 | 2911156.0 | 4.890611 | 72.16987 | 0.04562483 | 0.7096249 | 592209.6 | 13.29162 | 0.9414444 | 2988887.7 | 4.893047 | 72.18974 | 0.04975729 | 0.7375354 | 2833424.3 | 4.888176 | 72.15001 | 0.04149236 | 0.6817145 |  | G | 0.10036866
3 | 4.4455 | 84.759 | 1732300 | 1673767.0 | 4.44251 | 84.68243 | 0.02945606 | 0.7771575 | 240745.7 | 12.3915 | 0.8476647 | 1766781.8 | 4.446355 | 84.7335 | 0.03518721 | 0.8516889 | 1580752.2 | 4.438665 | 84.63137 | 0.0237249 | 0.7026262 |  | Total | 0.1039844
3 | 3.2882 | 63.789 | 3624100 | 3418476.3 | 3.300808 | 63.66774 | 0.06312723 | 0.6328066 | 858025.6 | 13.66239 | 0.9065117 | 3527552.2 | 3.303082 | 63.68934 | 0.06665528 | 0.6596791 | 3309400.4 | 3.298534 | 63.64614 | 0.05959918 | 0.6059342 |  | STD DEV | 0.00451906
3 | 4.6641 | 70.564 | 1107400 | 1086200.7 | 4.662659 | 70.45387 | 0.05923144 | 0.522595 | 211255.2 | 12.26082 | 0.9128334 | 1141483.1 | 4.669254 | 70.47895 | 0.07565988 | 0.551173 | 1030918.2 | 4.656064 | 70.4288 | 0.04280301 | 0.494017
3 | 1.8994 | 40.56 | 22992000 | 23137375.8 | 1.896557 | 40.56331 | 0.07036061 | 0.5629542 | 5758330.7 | 15.56616 | 0.9979667 | 23283990.6 | 1.897792 | 40.56662 | 0.07373854 | 0.5668784 | 22990761.0 | 1.895322 | 40.55999 | 0.06698268 | 0.55903