## fitted_parameters
h | x0 | y0 | Intensity | A | mu_x | mu_y | sigma_x | sigma_y | volume | ln(V) | r2 | A | mu_x | mu_y | sigma_x | sigma_y | A | mu_x | mu_y | sigma_x | sigma_y | V0 | BO4
1 | 5.0241 | 72.822 | 21158000 | 20660487.623664796 | 5.032422518609622 | 72.89471405280014 | 0.07703851 | 0.6293522940584727 | 6293933.478689571 | 15.655096787546755 | 0.9466556138528027 | 21087936.2 | 5.034380659862735 | 72.90717 | 0.08078265 | 0.6453735768887732 | 20233039.010998894 | 5.030464 | 72.88225711880578 | 0.07329438 | 0.6133310112281722 | [17.04698645] | [0.57705807]
1 | 4.2654 | 86.534 | 14710000 | 14302169.950578699 | 4.264388135528138 | 86.58303982934083 | 0.054777906406731504 | 0.6227371 | 3065434.0532783666 | 14.93569973340361 | 0.9823831786895983 | 14494262.607524844 | 4.265166882755116 | 86.59136285222647 | 0.055841768587240465 | 0.6333435440057281 | 14110077.293632554 | 4.263609388301161 | 86.57472 | 0.05371404 | 0.6121306711764319 | [16.37759963] | [0.29546668]
1 | 1.8994 | 40.56 | 44807000 | 45039931.09840325 | 1.9050730225633767 | 40.55559602205823 | 0.07442921 | 0.5654401419693966 | 11909887.45613407 | 16.29287949175989 | 0.9928721574337523 | 45428211.10413389 | 1.9058517392168968 | 40.56020038784509 | 0.0758717 | 0.5709036532580435 | 44651651.092672616 | 1.9042943059098567 | 40.55099165627137 | 0.07298673 | 0.5599766306807498
2 | 5.0241 | 72.822 | 21158000 | 20660487.623664796 | 5.032422518609622 | 72.89471405280014 | 0.07703851 | 0.6293522940584727 | 6293933.478689571 | 15.655096787546755 | 0.9466556138528027 | 21087936.2 | 5.034380659862735 | 72.90717 | 0.08078265 | 0.6453735768887732 | 20233039.010998894 | 5.030464 | 72.88225711880578 | 0.07329438 | 0.6133310112281722
2 | 4.2654 | 86.534 | 14710000 | 14302169.950578699 | 4.264388135528138 | 86.58303982934083 | 0.054777906406731504 | 0.6227371 | 3065434.0532783666 | 14.93569973340361 | 0.9823831786895983 | 14494262.607524844 | 4.265166882755116 | 86.59136285222647 | 0.055841768587240465 | 0.6333435440057281 | 14110077.293632554 | 4.263609388301161 | 86.57472 | 0.05371404 | 0.6121306711764319
2 | 1.8994 | 40.56 | 44807000 | 45039931.09840325 | 1.9050730225633767 | 40.55559602205823 | 0.07442921 | 0.5654401419693966 | 11909887.45613407 | 16.29287949175989 | 0.9928721574337523 | 45428211.10413389 | 1.9058517392168968 | 40.56020038784509 | 0.0758717 | 0.5709036532580435 | 44651651.092672616 | 1.9042943059098567 | 40.55099165627137 | 0.07298673 | 0.5599766306807498
3 | 5.0113 | 72.822 | 2817100 | 2865142.4317410504 | 5.024737331577676 | 72.85998 | 0.069533 | 0.6232612087365027 | 780166.2 | 13.567262286988875 | 0.9358578535352636 | 2933848.9888719493 | 5.026726926989961 | 72.87449808448918 | 0.07288952 | 0.6417586 | 2796435.8746101516 | 5.022747736165392 | 72.84546906593343 | 0.06617648 | 0.6047638033515604
3 | 4.2783 | 86.534 | 2253400 | 2087402.0492795915 | 4.266422381487092 | 86.59143 | 0.045534214662135815 | 0.5902750118870271 | 352515.5044973206 | 12.772849884656738 | 0.9335348 | 2154568.6671942757 | 4.267996406175542 | 86.61051706835572 | 0.047389459309638934 | 0.6136410615123191 | 2020235.4313649072 | 4.264848356798642 | 86.57233 | 0.043678970014632695 | 0.5669089622617351
3 | 1.8994 | 40.56 | 4132200 | 4048684.562912652 | 1.9091335087205223 | 40.50214995335703 | 0.07475658 | 0.5670031860365519 | 1078273.0501394672 | 13.890871291642569 | 0.9625779433078699 | 4131947.9472293872 | 1.9110201034031877 | 40.51337163258723 | 0.07824444 | 0.5803153478125893 | 3965421.1785959164 | 1.907246914037857 | 40.49092827412684 | 0.07126872 | 0.5536910242605144