## fitted_parameters
h | x0 | y0 | Intensity | A | mu_x | mu_y | sigma_x | sigma_y | volume | ln(V) | r2 | ln(V0) | exp | n BO4 (mmol) | BO4 mol%
1 | 4.214 | 74.758 | 65615000 | 62291851.6 | 4.223338 | 74.81858 | 0.08193801 | 0.787843 | 25265983.7 | 17.04497 | 0.922824 | 18.20754663 | 80804775.9 | 0.1596104 | 0.34844532 | Alpha acetal
1 | 3.9054 | 74.919 | 246270000 | 251659199.1 | 3.905213 | 74.91964 | 0.01459823 | 0.5342014 | 12330992.9 | 16.32763 | 0.9894162 | 17.16338443 | 28442197.6 | 0.05618073 | 0.12264808 | Alpha Native
1 | 3.6354 | 69.273 | 125560000 | 118472172.6 | 3.633487 | 69.2935 | 0.05994303 | 0.6177966 | 27566426.8 | 17.13211 | 0.9763184 | 18.23014111 | 82651299.9 | 0.1632578 | 0.35640788 | Gamma
1 | 4.7284 | 93.309 | 153770000 | 142550092.4 | 4.727146 | 93.2966 | 0.05343847 | 0.5912399 | 28298609.2 | 17.15832 | 0.9585949 | 18.21433642 | 81355290.2 | 0.1606978 | 0.35081924 | Acetal_1
1 | 1.8351 | 40.56 | 93357000 | 92464302.7 | 1.845657 | 40.48887 | 0.06793339 | 0.5452555 | 21519755.8 | 16.88448 | 0.9805169
2 | 4.214 | 74.758 | 21008000 | 20433139.0 | 4.225303 | 74.86605 | 0.08153659 | 0.8006356 | 8381127.0 | 15.94149 | 0.9168312
2 | 3.9054 | 74.919 | 103960000 | 106167230.8 | 3.905523 | 74.92513 | 0.01489231 | 0.5303189 | 5268289.4 | 15.47722 | 0.9919406
2 | 3.6354 | 69.273 | 41558000 | 39155438.6 | 3.633937 | 69.29257 | 0.05964825 | 0.6188742 | 9081802.2 | 16.02178 | 0.9734651
2 | 4.7284 | 93.309 | 52374000 | 48649164.2 | 4.727669 | 93.30455 | 0.0518171 | 0.5934815 | 9400166.6 | 16.05624 | 0.9618212
2 | 1.848 | 40.56 | 27513000 | 26718413.0 | 1.848342 | 40.51336 | 0.07017967 | 0.5472756 | 6447746.1 | 15.67924 | 0.9672412
3 | 4.214 | 74.919 | 6777000 | 6660732.3 | 4.224838 | 74.85734 | 0.07512613 | 0.8092361 | 2544298.7 | 14.74937 | 0.8844161
3 | 3.9054 | 74.919 | 46011000 | 47383777.9 | 3.90421 | 74.88662 | 0.01465263 | 0.5274255 | 2300838.8 | 14.64878 | 0.9933472
3 | 3.6354 | 69.273 | 14256000 | 13906158.5 | 3.630996 | 69.29075 | 0.05689195 | 0.6131046 | 3047701.6 | 14.9299 | 0.9841385
3 | 4.7284 | 93.309 | 18676000 | 17017406.1 | 4.727587 | 93.31582 | 0.0514823 | 0.6078383 | 3345948.5 | 15.02326 | 0.9531541
3 | 1.848 | 40.56 | 8354600 | 8163738.6 | 1.84879 | 40.49065 | 0.07053047 | 0.5481094 | 1982955.8 | 14.5001 | 0.9747837
|  | mass (mg) | n (mmol)
| Lignin | 99.4 | 0.430303
| PS | 14.5 | 0.1394231