## fitted_parameters
h | x0 | y0 | Intensity | A | mu_x | mu_y | sigma_x | sigma_y | volume | ln(V) | r2 | V0 | BO4 | mmol/g lignin
1 | 4.1754 | 74.274 | 29448000 | 28936983.7 | 4.176408 | 74.21495 | 0.08107601 | 0.6571337 | 9686775.5 | 16.08627 | 0.9546864 | [17.31343941] | 0.17921225 | 0.8000546875
1 | 4.4583 | 82.34 | 36066000 | 32466987.1 | 4.487338 | 82.24724 | 0.06150225 | 0.7943085 | 9965568.5 | 16.11465 | 0.78462 | [17.33224377] | 0.18261411 | 0.8152415625
1 | 4.6255 | 102.66 | 62977000 | 60624955.9 | 4.62036 | 102.7158 | 0.02992005 | 0.5310732 | 8710555.4 | 15.98005 | 0.9879519 | [17.30170193] | 0.17712105 | 0.790719
1 | 1.8351 | 40.56 | 65617000 | 64560365.7 | 1.839291 | 40.47536 | 0.06875709 | 0.5449217 | 15198385.6 | 16.5367 | 0.9720072
2 | 4.1754 | 74.274 | 9037900 | 8863737.9 | 4.172515 | 74.22478 | 0.0839947 | 0.66007 | 3087725.1 | 14.94295 | 0.9387782
2 | 4.4583 | 82.34 | 12021000 | 10567345.9 | 4.484587 | 82.23295 | 0.06051233 | 0.7800976 | 3134285.7 | 14.95791 | 0.750767
2 | 4.6255 | 102.66 | 21792000 | 21160984.0 | 4.620545 | 102.7192 | 0.02934766 | 0.5292236 | 2930230.9 | 14.89059 | 0.9848058
2 | 1.8351 | 40.56 | 18099000 | 17701267.6 | 1.839241 | 40.51398 | 0.06850937 | 0.5482327 | 4177333.3 | 15.24518 | 0.9694059
3 | 4.1369 | 74.274 | 3115600 | 2875629.7 | 4.159778 | 74.18712 | 0.0744419 | 0.6452837 | 867922.6 | 13.67386 | 0.8904444
3 | 4.4583 | 82.34 | 3976100 | 3435555.6 | 4.482583 | 82.24407 | 0.05499174 | 0.7579707 | 899760.1 | 13.70988 | 0.7407735
3 | 4.6255 | 102.66 | 7631100 | 4971254.1 | 4.620278 | 102.6342 | 0.02080195 | 0.5179963 | 695812.3 | 13.45284 | 0.9918314
3 | 1.848 | 40.56 | 4881400 | 4793354.9 | 1.841748 | 40.49016 | 0.06624219 | 0.5339478 | 1065253.3 | 13.87872 | 0.9540357
mPS | 8.4 | 0.08076923
mlignin | 61.9 | 0.2852535