## fitted_parameters
h | x0 | y0 | Intensity | A | mu_x | mu_y | sigma_x | sigma_y | volume | ln(V) | r2 | V0 | BO4 % | BO4 | BO4 mmol / g lignin
1 | 4.1369 | 74.435 | 93613000 | 88855488.5 | 4.133287 | 74.47162 | 0.06119736 | 0.6492885 | 22183726.1 | 16.91487 | 0.9615861 | [18.0889921] | 0.2778337 | 0.09435862 | 1.310536
1 | 4.484 | 82.017 | 127230000 | 108502080.9 | 4.480301 | 82.05929 | 0.0345465 | 0.5984653 | 24120412.7 | 16.99857 | 0.9765462 | [18.11841719] | 0.28613044 | 0.09717638 | 1.349672
1 | 4.0468 | 69.112 | 89803000 | 80437690.9 | 4.049069 | 68.96687 | 0.06690739 | 0.6983708 | 23615636.0 | 16.97742 | 0.9417771 | [18.13264892] | 0.29023169 | 0.09856925 | 1.369017
1 | 1.848 | 40.56 | 63715000 | 62610225.5 | 1.857957 | 40.50792 | 0.06941981 | 0.5584707 | 15251373.5 | 16.54018 | 0.9859178 | Protected | 0.2847319 | 0.09670141 | 1.343075
2 | 4.1369 | 74.435 | 28292000 | 27042242.6 | 4.133392 | 74.49011 | 0.06041985 | 0.6317446 | 6485504.4 | 15.68508 | 0.9555698
2 | 4.484 | 82.017 | 41804000 | 35478838.7 | 4.479449 | 82.04233 | 0.03362624 | 0.5829423 | 7535382.6 | 15.83512 | 0.9777785
2 | 4.0468 | 69.112 | 27826000 | 25037087.6 | 4.050969 | 68.95004 | 0.0669705 | 0.6970939 | 7344098.4 | 15.80941 | 0.9360153
2 | 1.848 | 40.56 | 17312000 | 16997518.1 | 1.860982 | 40.51706 | 0.06668905 | 0.5473568 | 3898436.3 | 15.17609 | 0.9788159
3 | 4.1369 | 74.435 | 8946700 | 8762973.8 | 4.128843 | 74.4873 | 0.05875281 | 0.637172 | 2061183.7 | 14.53879 | 0.9458927
3 | 4.484 | 82.017 | 14430000 | 12373953.0 | 4.477301 | 82.08564 | 0.03118386 | 0.578004 | 2513212.5 | 14.73707 | 0.9885281
3 | 4.0468 | 69.112 | 9187300 | 8449905.6 | 4.049157 | 68.97298 | 0.06193514 | 0.7080039 | 2328115.3 | 14.66057 | 0.9452527
3 | 1.848 | 40.56 | 5029600 | 4872977.5 | 1.862468 | 40.56075 | 0.07019729 | 0.5660289 | 1216559.2 | 14.01154 | 0.9668924
| m (mg) | n (mmol)
Lignin | 72 | 0.3396226
PS | 7.35 | 0.07067308