## fitted_parameters
h | x0 | y0 | Intensity | A | mu_x | mu_y | sigma_x | sigma_y | volume | ln(V) | r2 | V0 | BO4 % |  | BO4 mmol | mmol / g
1 | 4.0854 | 74.435 | 30009000 | 28079892.9 | 4.108646 | 74.30684 | 0.09109895 | 0.7179104 | 11538755.1 | 16.26122 | 0.9314979 | [17.42584838] | 0.11554935 | Alpha | 0.05740194 | 0.5324855
1 | 4.5098 | 81.21 | 42837000 | 37610231.6 | 4.515325 | 81.27357 | 0.06047781 | 0.694485 | 9925326.6 | 16.1106 | 0.9295315 | [17.38460499] | 0.11088065 | Beta | 0.05508265 | 0.5109707
1 | 4.2783 | 68.628 | 38062000 | 34564412.1 | 4.271865 | 68.60763 | 0.06953118 | 0.6535889 | 9869458.1 | 16.10496 | 0.8971697 | [17.42245598] | 0.11515803 | Gamma | 0.05720754 | 0.5306822 | 0.5247128 | Protected
1 | 4.4712 | 105.08 | 70451000 | 31084508.6 | 4.473857 | 105.0409 | 0.02279966 | 0.5151202 | 2293828.3 | 14.64573 | 0.9933079
1 | 4.7541 | 72.016 | 24627000 | 22472023.4 | 4.761378 | 72.06795 | 0.05569163 | 0.6893167 | 5420393.0 | 15.50568 | 0.9508915 | [16.55305929] | 0.04827475 | Free | 0.02398165 | 0.2224643 | 0.7471771 | total
1 | 1.848 | 40.56 | 75265000 | 73738676.9 | 1.85141 | 40.46958 | 0.06909848 | 0.5531715 | 17709385.1 | 16.68961 | 0.9772008
2 | 4.0854 | 74.435 | 8502200 | 8033163.5 | 4.112007 | 74.35071 | 0.08801518 | 0.7059217 | 3136032.5 | 14.95847 | 0.9227636 |  |  | Total | 0.1619933
2 | 4.5098 | 81.21 | 12498000 | 11118047.0 | 4.515735 | 81.27746 | 0.05563684 | 0.6507964 | 2529391.0 | 14.74349 | 0.9358489
2 | 4.2783 | 68.628 | 10560000 | 9589913.8 | 4.272985 | 68.62275 | 0.06487731 | 0.634133 | 2478949.9 | 14.72335 | 0.8911135
2 | 4.4712 | 105.08 | 21386000 | 10026795.8 | 4.472726 | 105.0488 | 0.02230342 | 0.4975285 | 699087.5 | 13.45753 | 0.9920677
2 | 4.7541 | 72.016 | 7961700 | 7398681.1 | 4.762455 | 72.08091 | 0.0508839 | 0.6843384 | 1618771.0 | 14.29718 | 0.9515197
2 | 1.848 | 40.56 | 20006000 | 19263013.8 | 1.851455 | 40.50011 | 0.06963819 | 0.5516817 | 4649863.1 | 15.35235 | 0.9716794
3 | 4.0726 | 74.435 | 2390700 | 2440175.3 | 4.120592 | 74.35692 | 0.09885847 | 0.6917811 | 1048536.4 | 13.86291 | 0.9405138
3 | 4.5098 | 81.372 | 3878400 | 3545747.7 | 4.516692 | 81.27262 | 0.05070663 | 0.6561274 | 741208.8 | 13.51604 | 0.9196209
3 | 4.2783 | 68.628 | 3346400 | 3277401.9 | 4.273495 | 68.63237 | 0.05428802 | 0.6131859 | 685497.3 | 13.4379 | 0.9466131
3 | 4.4712 | 105.08 | 7006500 | 3341929.2 | 4.47078 | 105.0335 | 0.02104237 | 0.5225825 | 230901.4 | 12.34975 | 0.9900526
3 | 4.7541 | 72.177 | 2555300 | 2320359.2 | 4.762326 | 72.12633 | 0.06332013 | 0.6668435 | 615603.1 | 13.33036 | 0.9342342
3 | 1.848 | 40.56 | 5566200 | 5286342.9 | 1.853438 | 40.52308 | 0.07064384 | 0.537298 | 1260737.5 | 14.04721 | 0.9623767
|  |  |  | m (mg) | MW (g/mol)
|  |  | Lignin | 107.8 | 0.4967742
|  |  | PS | 11.8 | 0.1134615
|  |  | BO4 content (mol%) | 0.3260905