## fitted_parameters
h | x0 | y0 | Intensity | A | mu_x | mu_y | sigma_x | sigma_y | volume | ln(V) | r2 | V0 | BO4 % |  | BO4 mmol | mmol / g
1 | 4.0854 | 74.435 | 30009000 | 28079892.9 | 4.108646 | 74.30684 | 0.09109895 | 0.7179104 | 11538755.1 | 16.26122 | 0.9314979 | [17.42584838] | 0.11554935 | Alpha | 0.05740194 | 0.5324855
1 | 4.5098 | 81.21 | 42837000 | 37610231.6 | 4.515325 | 81.27357 | 0.06047781 | 0.694485 | 9925326.6 | 16.1106 | 0.9295315 | [17.38460499] | 0.11088065 | Beta | 0.05508265 | 0.5109707
1 | 4.2783 | 68.628 | 38062000 | 34564412.1 | 4.271865 | 68.60763 | 0.06953118 | 0.6535889 | 9869458.1 | 16.10496 | 0.8971697 | [17.42245598] | 0.11515803 | Gamma | 0.05720754 | 0.5306822 | 0.5247128 | Protected
1 | 4.4712 | 105.08 | 70451000 | 31084508.6 | 4.473857 | 105.0409 | 0.02279966 | 0.5151202 | 2293828.3 | 14.64573 | 0.9933079
1 | 4.7541 | 72.016 | 24627000 | 22472023.4 | 4.761378 | 72.06795 | 0.05569163 | 0.6893167 | 5420393.0 | 15.50568 | 0.9508915 | [16.55305929] | 0.04827475 | Free | 0.02398165 | 0.2224643 | 0.7471771 | total
1 | 1.848 | 40.56 | 75265000 | 73738676.9 | 1.85141 | 40.46958 | 0.06909848 | 0.5531715 | 17709385.1 | 16.68961 | 0.9772008
2 | 4.0854 | 74.435 | 8502200 | 8033163.5 | 4.112007 | 74.35071 | 0.08801518 | 0.7059217 | 3136032.5 | 14.95847 | 0.9227636 |  |  | Total | 0.1619933 | 361
2 | 4.5098 | 81.21 | 12498000 | 11118047.0 | 4.515735 | 81.27746 | 0.05563684 | 0.6507964 | 2529391.0 | 14.74349 | 0.9358489
2 | 4.2783 | 68.628 | 10560000 | 9589913.8 | 4.272985 | 68.62275 | 0.06487731 | 0.634133 | 2478949.9 | 14.72335 | 0.8911135
2 | 4.4712 | 105.08 | 21386000 | 10026795.8 | 4.472726 | 105.0488 | 0.02230342 | 0.4975285 | 699087.5 | 13.45753 | 0.9920677
2 | 4.7541 | 72.016 | 7961700 | 7398681.1 | 4.762455 | 72.08091 | 0.0508839 | 0.6843384 | 1618771.0 | 14.29718 | 0.9515197 |  | 1 | 2 | 3 |  | exp | n | Ratio
2 | 1.848 | 40.56 | 20006000 | 19263013.8 | 1.851455 | 40.50011 | 0.06963819 | 0.5516817 | 4649863.1 | 15.35235 | 0.9716794 |  | 16.26122 | 14.95847 | 13.86291 | 17.42585 | 36978542.7 | 0.06355214 | 0.1279296
3 | 4.0726 | 74.435 | 2390700 | 2440175.3 | 4.120592 | 74.35692 | 0.09885847 | 0.6917811 | 1048536.4 | 13.86291 | 0.9405138 |  | 16.1106 | 14.74349 | 13.51604 | 17.3846 | 35484445.1 | 0.06098436 | 0.1227607
3 | 4.5098 | 81.372 | 3878400 | 3545747.7 | 4.516692 | 81.27262 | 0.05070663 | 0.6561274 | 741208.8 | 13.51604 | 0.9196209 |  | 16.10496 | 14.72335 | 13.4379 | 17.42246 | 36853309.6 | 0.06333692 | 0.1274964 | 0.1260622
3 | 4.2783 | 68.628 | 3346400 | 3277401.9 | 4.273495 | 68.63237 | 0.05428802 | 0.6131859 | 685497.3 | 13.4379 | 0.9466131 |  | 14.64573 | 13.45753 | 12.34975 | 15.78032 | 7133577.3 | 0.01225992
3 | 4.4712 | 105.08 | 7006500 | 3341929.2 | 4.47078 | 105.0335 | 0.02104237 | 0.5225825 | 230901.4 | 12.34975 | 0.9900526 |  | 15.50568 | 14.29718 | 13.33036 | 16.55306 | 15449068.9 | 0.02655111 | 0.1526134
3 | 4.7541 | 72.177 | 2555300 | 2320359.2 | 4.762326 | 72.12633 | 0.06332013 | 0.6668435 | 615603.1 | 13.33036 | 0.9342342 |  | 16.68961 | 15.35235 | 14.04721 | 18.00545 | 66018894.6 | 0.1134615
3 | 1.848 | 40.56 | 5566200 | 5286342.9 | 1.853438 | 40.52308 | 0.07064384 | 0.537298 | 1260737.5 | 14.04721 | 0.9623767
[10 empty] | A | B | G
[10 empty] | 11538755.1 | 9925326.6 | 9869458.1
[10 empty] | 3136032.5 | 2929391.0 | 2878949.9
|  |  | Lignin | 107.8 | 0.4967742 |  |  |  |  | 1048536.4 | 941208.8 | 885497.3
|  |  | PS | 11.8 | 0.1134615 |  |  |  | Ratio | A | B | G
[9 empty] | 1 | 1 | 1 | 1
[9 empty] | 2 | 0.2717826 | 0.295143 | 0.2917029
|  |  | Ratio | 0.3260905 |  |  |  |  | 3 | 0.09087084 | 0.094829 | 0.08972096

## 145_Alli
Lignin | 107.8 | 0.4967742
PS | 11.8 | 0.1134615
|  |  | Absolute volume |  |  |  | Ln (vol) |  |  |  | Volume
|  | C-H number | 1 | 2 | 3 |  | 1 | 2 | 3 | HSQC0 | V0 |  | n0_lignin /g lignin | n0
| A | 1 | 6412200000 | 1568200000 | 477920000 | Ratio | 22.58147 | 21.17319 | 19.98495 | 23.84305 | 22641564153.1 |  | 0.7261085
| B | 1 | 5752000000 | 1560800000 | 478440000 |  | 22.47281 | 21.16846 | 19.98604 | 23.69588 | 19542911597.2 |  | 0.6267356
| G | 1 | [10 empty] | 0
| Acetal | 1 | 6154900000 | 1643300000 | 521800000 |  | 22.54051 | 21.21997 | 20.07279 | 23.74548 | 20536711566.0 |  | 0.6586065 |  | 100%
| A free | 1 | 2276900000 | 860660000 | 306460000 |  | 21.54608 | 20.57321 | 19.5406 | 22.55878 | 6268350672.5 | Free | 0.2010242
| PS_alli | 1 | 8791500000 | 2303100000 | 623850000 |  | 22.89705 | 21.55752 | 20.25142 | 24.2143 | 32819713539.5 | Acetal | 0.6704836
| A LCC | 1 | 1306700000 | 452330000 | 168120000 |  | 20.99077 | 19.92992 | 18.94019 | 22.00421 | 3600035069.4 | LCC | 0.1154521
| G2 | 3 | 85511000000 | 21456000000 | 6610100000 |  | 25.17191 | 23.78927 | 22.61186 | 26.41773 | 113933157401.0 |  | 3.653804
| A Cl | 1 | 386980000 | 88255000 | 14937000 |  | 19.77388 | 18.29574 | 16.51935 | 21.45086 | 2380601592.7 |  | 0.07634522
[11 empty] | Aromatic content |  | 3.653804 | mmol / g wood
[11 empty] | Free | 0.2010242 | 0.05501779
[11 empty] | Cl | 0.07634522 | 0.02089472
[11 empty] | LCC | 0.1154521 | 0.03159778
[11 empty] | Acetal | 0.6704836 | 0.1835029
Note on O10: Author: Moles in the NMR sample
Note on P10: Author: Predicted moles in Hydrogenolysis sample
Note on C14: Author: For gamma has to be checked
Note on C18: Author: For gamma has to be checked

## 145_Aro_Analysis
Lignin | 107.8 | 0.4967742
PS | 11.8 | 0.1134615
|  |  | Absolute volume |  |  |  | Ln (vol) |  |  |  | Volume
|  | C-H number | 1 | 2 | 3 |  | 1 | 2 | 3 | HSQC0 | V0 | n0_lignin /g lignin | n0
| 2022-05-05 |  |  |  |  | Ratio | [5 empty] | mmol / g wood
| G | 3 | 85511000000 | 21456000000 | 6610100000 |  | 25.17191 | 23.78927 | 22.61186 | 26.41773 | 99072310783.5 | 2.382709
| G2 | 1 | 37568000000 | 8361000000 | 2251400000 |  | 24.34942 | 22.84684 | 21.53482 | 25.72496 | 148664885356.2 | 3.57542 |  | 100%
| PS_aro | 1 | 11670000000 | 2900000000 | 742430000 |  | 23.18029 | 21.78798 | 20.42544 | 24.55275 | 46038743866.6 | Tot
| PS_aro | 5 | 61962000000 | 16235000000 | 4779200000 |  | 24.84979 | 23.51044 | 22.28754 | 26.1115 | 43763413889.0
[11 empty] | Aromatic content | 2.740115 | mmol / g wood
Note on O10: Author: Moles in the NMR sample
Note on P10: Author: Predicted moles in Hydrogenolysis sample
Note on C14: Author: For gamma has to be checked

## 5-5 analysis
Lignin | 107.8 | 0.4967742
PS | 11.8 | 0.1134615
|  |  | Absolute volume |  |  |  | Ln (vol) |  |  |  | Volume
|  | C-H number | 1 | 2 | 3 |  | 1 | 2 | 3 | HSQC0 | V0 |  | n0_lignin /g lignin | n0
| 2022-05-05 |  |  |  |  | Ratio | [6 empty] | mmol / g wood
| Alpha | 1 | 725610000 | 208310000 | 46882000 |  | 20.40252 | 19.15454 | 17.66314 | 17.9202 | 60623721.7 |  | 0.08603316
| Beta | 1 | 585990000 | 280220000 | 21957000 |  | 20.18881 | 19.45109 | 16.9046 | 17.5942 | 43758785.5 |  | 0.06209956
100%
Tot
| PS_alliph | 1 | 8647600000 | 2254500000 | 623850000 |  | 22.88055 | 21.53619 | 20.25142 | 20.42441 | 741663007.4 |  | 0.07406636
5 5
[11 empty] | 3 | Alpha | 0.08603316 | mmol / g wood
[12 empty] | Beta | 0.06209956 | mmol / g wood
[11 empty] | Aromatic content |  | 2.404048 | mmol / g wood
[11 empty] | 145 transition |  | 2.764655 | mmol / g wood
Ratio
[12 empty] | Alpha | 0.03111895
[12 empty] | Beta | 0.02246196
Note on O10: Author: Moles in the NMR sample
Note on P10: Author: Predicted moles in Hydrogenolysis sample
Note on C14: Author: For gamma has to be checked

## 5-5 analysis_Aro
Lignin | 107.8 | 0.4967742
PS | 11.8 | 0.1134615
|  |  | Absolute volume |  |  |  | Ln (vol) |  |  |  | Volume
|  | C-H number | 1 | 2 | 3 |  | 1 | 2 | 3 | HSQC0 | V0 | n0_lignin /g lignin | n0
| 5 5 |  |  |  |  | Ratio | [5 empty] | mmol / g wood
| G | 3 | 86016000000 | 21512000000 | 6668500000 |  | 25.1778 | 23.79188 | 22.62066 | 22.74617 | 2520088177.5 | 2.404048
100%
| PS_aro | 5 | 62499000000 | 16219000000 | 4742900000 |  | 24.85842 | 23.50945 | 22.27991 | 22.43103 | 1103322746.8
[11 empty] | Aromatic content | 2.404048 | mmol / g wood
[11 empty] | 145 transition | 2.764655 | mmol / g wood
Note on O10: Author: Moles in the NMR sample
Note on P10: Author: Predicted moles in Hydrogenolysis sample
Note on C14: Author: For gamma has to be checked

## CBA102_MF85_5-5
Lignin | 107.8 | 0.4967742
PS | 11.8 | 0.1134615
|  |  | Absolute volume |  |  |  | Ln (vol) |  |  |  | Volume
|  | C-H number | 1 | 2 | 3 |  | 1 | 2 | 3 | HSQC0 | V0 |  | n0_lignin /g lignin | n0
| 2022-05-05 |  |  |  |  | Ratio | [6 empty] | mmol / g wood
| Alpha | 1 | 725610000 | 208310000 | 46882000 |  | 20.40252 | 19.15454 | 17.66314 | 17.9202 | 60623721.7 |  | 0.08603316
| Beta | 1 | 585990000 | 280220000 | 21957000 |  | 20.18881 | 19.45109 | 16.9046 | 17.5942 | 43758785.5 |  | 0.06209956
100%
Tot
| PS_alliph | 1 | 8647600000 | 2254500000 | 623850000 |  | 22.88055 | 21.53619 | 20.25142 | 20.42441 | 741663007.4 |  | 0.07406636
5 5
[12 empty] | Alpha | 0.08603316 | mmol / g wood
[12 empty] | Beta | 0.06209956 | mmol / g wood
[11 empty] | Aromatic content |  | 2.404048 | mmol / g wood
[11 empty] | 145 transition |  | 2.764655 | mmol / g wood
Ratio
[12 empty] | Alpha | 0.03111895
[12 empty] | Beta | 0.02246196
Note on O10: Author: Moles in the NMR sample
Note on P10: Author: Predicted moles in Hydrogenolysis sample
Note on C14: Author: For gamma has to be checked

## CBA102_MF85_5-5_Aro
Lignin | 107.8 | 0.4967742
PS | 11.8 | 0.1134615
|  |  | Absolute volume |  |  |  | Ln (vol) |  |  |  | Volume
|  | C-H number | 1 | 2 | 3 |  | 1 | 2 | 3 | HSQC0 | V0 | n0_lignin /g lignin | n0
| 5 5 |  |  |  |  | Ratio | [5 empty] | mmol / g wood
| G | 3 | 86016000000 | 21512000000 | 6668500000 |  | 25.1778 | 23.79188 | 22.62066 | 22.74617 | 2520088177.5 | 2.404048
100%
| PS_aro | 5 | 62499000000 | 16219000000 | 4742900000 |  | 24.85842 | 23.50945 | 22.27991 | 22.43103 | 1103322746.8
[11 empty] | Aromatic content | 2.404048 | mmol / g wood
[11 empty] | 145 transition | 2.764655 | mmol / g wood
Note on O10: Author: Moles in the NMR sample
Note on P10: Author: Predicted moles in Hydrogenolysis sample
Note on C14: Author: For gamma has to be checked