## fitted_parameters
h | x0 | y0 | Intensity | A | mu_x | mu_y | sigma_x | sigma_y | volume | ln(V) | r2 | A | mu_x | mu_y | sigma_x | sigma_y | A | mu_x | mu_y | sigma_x | sigma_y | V0 | BO4 | mmol/gwood
1 | 5.0241 | 72.822 | 21158000 | 20357927.0 | 5.036007 | 72.90623 | 0.08189996 | 0.6353654 | 6656113.2 | 15.71105 | 0.9126128 | 20862106.1 | 5.038221 | 72.92172 | 0.08527388 | 0.6554416 | 19853747.9 | 5.033793 | 72.89074 | 0.07852604 | 0.6152893 | [16.69537388] | [0.50000439] | Alpha
1 | 4.7284 | 85.566 | 3892400 | 3387065.5 | 4.731911 | 85.4019 | 0.07979186 | 0.7443348 | 1263951.5 | 14.04975 | 0.8279294 | 3508175.1 | 4.734979 | 85.43519 | 0.08437766 | 0.7883424 | 3265955.9 | 4.728843 | 85.36861 | 0.07520606 | 0.7003273 | [15.23695229] | [0.11630259] | Beta1
1 | 4.2654 | 86.534 | 14710000 | 13831477.2 | 4.263259 | 86.5889 | 0.0597664 | 0.6350781 | 3298622.7 | 15.00902 | 0.9574302 | 14109158.1 | 4.264444 | 86.60192 | 0.0611667 | 0.6519405 | 13553796.3 | 4.262075 | 86.57588 | 0.0583661 | 0.6182157 | [16.33107926] | [0.3473463] | Beta2
1 | 4.4455 | 84.921 | 2641900 | 2588481.3 | 4.446071 | 84.88178 | 0.05843558 | 0.9570235 | 909546.4 | 13.7207 | 0.9323125 | 2644680.4 | 4.450239 | 84.90668 | 0.07344851 | 1.001784 | 2532282.1 | 4.441904 | 84.85688 | 0.04342265 | 0.9122634 | [15.02924163] | [0.09448911] | Beta3
1 | 1.8994 | 40.56 | 44807000 | 45039931.1 | 1.905073 | 40.5556 | 0.07442921 | 0.5654401 | 11909887.5 | 16.29288 | 0.9928722 | 45428211.1 | 1.905852 | 40.5602 | 0.0758717 | 0.5709037 | 44651651.1 | 1.904294 | 40.55099 | 0.07298673 | 0.5599766
2 | 5.0241 | 72.822 | 7852600 | 7377576.7 | 5.032721 | 72.89765 | 0.07756362 | 0.6351046 | 2283478.7 | 14.64121 | 0.9058877 | 7571705.4 | 5.03488 | 72.91419 | 0.08071037 | 0.656533 | 7183447.9 | 5.030562 | 72.88111 | 0.07441687 | 0.6136762
2 | 4.7412 | 85.405 | 1678300 | 1552079.9 | 4.741269 | 85.32823 | 0.05860021 | 0.7610875 | 434938.4 | 12.98296 | 0.8191508 | 1619404.6 | 4.743728 | 85.36731 | 0.0614714 | 0.8172552 | 1484755.2 | 4.73881 | 85.28914 | 0.05572902 | 0.7049199
2 | 4.2654 | 86.534 | 5488900 | 5192360.1 | 4.264704 | 86.57915 | 0.05705647 | 0.6315659 | 1175623.5 | 13.97731 | 0.9611334 | 5294886.9 | 4.265805 | 86.59194 | 0.05832088 | 0.6480438 | 5089833.4 | 4.263604 | 86.56636 | 0.05579206 | 0.6150881
2 | 4.4198 | 84.759 | 984820 | 942004.5 | 4.415068 | 84.93124 | 0.1058149 | 1.04136 | 652199.4 | 13.38811 | 0.8519647 | 966996.9 | 4.441905 | 84.96751 | 0.2200161 | 1.113641 | 917012 | 4.388231 | 84.89496 | -0.008386296 | 0.9690787
2 | 1.9122 | 40.56 | 12658000 | 12744033.3 | 1.910513 | 40.55104 | 0.07538422 | 0.5589691 | 3374077.4 | 15.03163 | 0.9899318 | 12876862.8 | 1.911524 | 40.55656 | 0.07720632 | 0.5654721 | 12611203.8 | 1.909502 | 40.54552 | 0.07356213 | 0.5524661
3 | 5.0113 | 72.822 | 2817100 | 2855436.8 | 5.015107 | 72.84874 | 0.08130062 | 0.610563 | 890587.8 | 13.69964 | 0.9922893 | 2887949.6 | 5.017237 | 72.85501 | 0.09011216 | 0.6184237 | 2822924.1 | 5.012978 | 72.84247 | 0.07248909 | 0.6027023
3 | 4.7155 | 85.405 | 641950 | 635736.7 | 4.729737 | 85.27426 | 0.05440738 | 0.5748748 | 124936.2 | 11.73556 | 0.9127501 | 673709 | 4.742404 | 85.30845 | 0.0906534 | 0.6154049 | 597764.4 | 4.717069 | 85.24006 | 0.01816137 | 0.5343447
3 | 4.2783 | 86.534 | 2253400 | 2251085.7 | 4.270538 | 86.56621 | 0.03246527 | 0.5902855 | 271052.3 | 12.51007 | 0.9615384 | 2318688.5 | 4.272196 | 86.58418 | 0.03450189 | 0.6122635 | 2183483.0 | 4.268879 | 86.54824 | 0.03042864 | 0.5683076
3 | 4.4455 | 85.082 | 551320 | 511182 | 4.449171 | 84.96027 | 0.02383613 | 1.413102 | 108184.5 | 11.59159 | 0.5905687 | 549348.9 | 4.451242 | 85.16534 | 0.02758518 | 1.885756 | 473015.2 | 4.447101 | 84.7552 | 0.02008709 | 0.9404486
3 | 1.8994 | 40.56 | 4132200 | 4068365.6 | 1.906229 | 40.49742 | 0.07251374 | 0.5663437 | 1049784.7 | 13.8641 | 0.969678 | 4150289.9 | 1.908191 | 40.50823 | 0.0767862 | 0.5791559 | 3986441.2 | 1.904266 | 40.48661 | 0.06824128 | 0.5535316